## Sheet1
TileName | SampleRun | Size | Dose (Mrad) | Duration (day) | Comment | DoseRate (rad/h) | Dose (Mrad) | Date | Duration (day) | Comment | DoseRate (rad/h) | TestBeamPE | TestBeamPEError | Bi207Trial1PE | Bi207Trial2PE | Bi207Trial3PE | Bi207AveragePE | Trial1PMTCurr | Trial2PMTCurr | Trial3PMTCurr | PMTCurrAverage (nA)
BC428 t1 | 1 | 7x7 | 10 |  |  | 20800 | 10 | 3/18 – 4/11/14 | 24 |  | 20800
BC428 t7 | 2 | 7x7 | 10 |  |  | 20800 | 10 | 3/18 – 4/11/14 | 24 | N2 | 20800
18 | 6 | 10x10 | 0.1 | 45 |  | 144 | 0.1 |  | 30 |  |  | 48.62 | 0.5 | 15.118 | 15.141 | 14.991 | 15.08333 | 69.36 | 69.9 | 69.38 | 69.54667
19 | 5 | 10x10 | 0.1 | 3.5 |  | 20800 | [5 empty] | 41.54 | 0.43 | 15.066 | 14.895 | 15.037 | 14.99933 | 71.55 | 70.19 | 68.6 | 70.11333
20 | 8 | 10x10 | 0.3 | 45 |  | 582 | 0.3 | 3/18 – 4/9/14 | 22 |  | 600 |  |  | 12.591 | 12.598 | 12.592 | 12.59367 | 57.49 | 57.01 | 58.51 | 57.67
22 |  | 10x10 | [7 empty] | Calibration |  |  |  | 11.78 | 11.788 | 11.839 | 11.80233 | 52.72 | 51.86 | 53.13 | 52.57
23 |  | 10x10 | [7 empty] | Calibration |  |  |  | 12.992 | 12.997 | 12.971 | 12.98667 | 65.98 | 66.62 | 64.75 | 65.78333
25 | 20 | 10x10 | 1.7 |  |  | 19700 | 1.7 |  |  | Tedlar | 20000 |  |  | 8.998 | 9.003 | 8.988 | 8.996333 | 32.21 | 31.21 | 31.11 | 31.51
29 | 21 | 10x10 | 1.7 |  |  | 19700 | 1.7 |  |  | Brass | 20000 |  |  | 8.547 | 8.539 | 8.386 | 8.490667 | 29 | 29.46 | 30.19 | 29.55
32 |  | 10x10 | [7 empty] | Calibration |  |  |  | 15.348 | 15.326 | 14.845 | 15.173 | 76.91 | 79.88 | 79.53 | 78.77333
35 | 7 | 10x10 | 0.1 | 45 | N2 | 144 | [7 empty] | 14.42 | 14.457 | 14.531 | 14.46933 | 74.75 | 75.91 | 75.43 | 75.36333
36 |  | 10x10 | [7 empty] | Calibration |  |  |  | 15.313 | 15.368 | 15.088 | 15.25633 | 73.86 | 76.88 | 76.86 | 75.86667
48 |  | 7x7 | 0 | 0 | Ref | 0 | 0 | 0 | 0 | Calibration/Reference |  | 49.02 | 0.39 | 15.228 | 12.172 | 12.211 | 13.20367 | 44.84 | 45.85 | 45.61 | 45.43333
49 | 10 | 7x7 | 0.1 |  | N2 |  | 0.1 |  |  | N2 |  |  |  | 15.195 | 15.077 | 15.129 | 15.13367 | 63.52 | 64.13 | 64.26 | 63.97
50 | 11 | 7x7 | 1.7 |  | N2; leave in N2 to study annealing | [8 empty] | 10.553 | 10.649 | 10.635 | 10.61233 | 40.59 | 42.06 | 41.96 | 41.53667
51 | 3 | 7x7 | 1.7 | 3.5 |  | 20800 | [5 empty] | 10.36 | 0.17 | 6.797 | 6.748 | 6.738 | 6.761 | 15.72 | 16.06 | 15.76 | 15.84667
52 | 5 | 7x7 | 0.1 | 3.5 |  | 20800 |  |  |  | Calibration/Reference |  |  |  | 11.128 | 11.178 | 11.141 | 11.149 | 41.58 | 46.97 | 42.96 | 43.83667
53 | 6 | 7x7 | 0.1 | 45 |  | 144 |  |  |  | Calibration/Reference |  |  |  | 13.149 | 12.887 | 12.972 | 13.00267 | 57.51 | 57.32 | 56.64 | 57.15667
54 | 8 | 7x7 | 0.3 | 45 |  | 582 |  |  |  | Calibration/Reference |  |  |  | 14.063 | 14.012 | 13.994 | 14.023 | 62.2 | 62 | 61.48 | 61.89333
63 |  | 7x7 | 0 | 0 | Ref | 0 | 0 | 0 | 0 | Calibration/Reference |  |  |  | 15.988 | 16.114 | 16.086 | 16.06267 | 75.36 | 74.96 | 76.12 | 75.48
64 | 12 | 7x7 | 1.7 |  | N2; leave in N2 to study annealing | [8 empty] | 11.626 | 11.77 | 11.823 | 11.73967 | 42.42 | 42.78 | 42.11 | 42.43667
66 | 1 | 7x7 | 10 | 3.5 |  | 20800 | [5 empty] | 3.99 | 0.08 | 4.604 | 4.577 | 4.594 | 4.591667 | 4.53 | 4.63 | 4.31 | 4.49
67 | 2 | 7x7 | 10 | 3.5 | N2 | 20800 | 10 | 3/18 – 4/11/14 | 24 | N2 | 20800 |  |  | 4.455 | 4.462 | 4.473 | 4.463333 | 3.13 | 3.26 | 3.39 | 3.26
68 | 4 | 7x7 | 1.7 | 3.5 | N2 | 20800 | [5 empty] | 20.76 | 0.23 | 9.891 | 9.901 | 9.919 | 9.903667
69 | 7 | 7x7 | 0.1 | 45 | N2 | 144 | [7 empty] | 14.831 | 14.653 | 14.612 | 14.69867 | 64.98 | 65.85 | 66.25 | 65.69333
70 | 9 | 7x7 | 0.3 | 45 | N2 | 582 | 0.3 | 3/18 – 4/9/14 | 22 |  | 600 |  |  | 13.322 | 13.324 | 13.441 | 13.36233 | 60.03 | 60.27 | 60.17 | 60.15667
73 |  | 7x7 | 0 | 0 | Ref | 0 | 0 | 0 | 0 | Calibration/Reference |  |  |  | 16.016 | 15.995 | 15.499 | 15.83667 | 71.44 | 73.59 | 72.56 | 72.53
74 | 21 | 7x7 | 1.7 |  |  | 19700 | 1.7 |  |  | Brass | 20000 |  |  | 7.586 | 7.537 | 7.481 | 7.534667 | 17.96 | 18.02 | 18.09 | 18.02333
75 | 20 | 7x7 | 1.7 |  |  | 19700 | 1.7 |  |  | Tedlar | 20000 |  |  | 9.025 | 9.042 | 9.068 | 9.045 | 24.06 | 25.65 | 26.02 | 25.24333
76 | 22 | 7x7 | 0.1 |  |  | 19700 | 0.1 |  |  | 3% O2 |  |  |  | 14.51 | 14.502 | 14.491 | 14.501 | 62.51 | 61.98 | 62.25 | 62.24667
77 | 23 | 7x7 | 1.7 |  |  | 19700 | 1.7 |  |  | 3% O2 | 20000 |  |  | 9.211 | 9.247 | 9.221 | 9.226333 | 29.5 | 31.47 | 31.21 | 30.72667
81 | 30 | 7x7 | 0.1 |  | 3% O2 |  | 0.1 |  |  | 3% O2; PV |  |  |  | 14.09 | 14.16 | 14.192 | 14.14733 | 64.19 | 65 | 61.02 | 63.40333
82 | 31 | 7x7 | 1.7 |  | 3% O2 |  | 1.7 |  |  | 3% O2; PV |  |  |  | 9.433 | 9.423 | 9.409 | 9.421667 | 31.39 | 36.22 | 35.51 | 34.37333
83 | 32 | 7x7 | 0.1 |  |  |  | 0.1 | [6 empty] | 14.082 | 13.874 | 13.937 | 13.96433 | 53.13 | 53.61 | 53.63 | 53.45667
84 | 33 | 7x7 | 1.7 | [10 empty] | 10.073 | 10.082 | 10.118 | 10.091 | 34.15 | 36.82 | 37.73 | 36.23333
85 | 34 | 7x7 | 0.1 |  | Brass | [8 empty] | 9.03 | 9.035 | 9.069 | 9.044667 | 32.03 | 31.35 | 31.46 | 31.61333
89 | 35 | 7x7 | 1.7 |  | Brass | [8 empty] | 7.808 | 7.791 | 7.757 | 7.785333 | 23.3 | 22.44 | 23.67 | 23.13667
92 | 36 | 7x7 | 0.1 |  | N2 |  | 0.1 |  |  | N2; PV |  |  |  | 10.323 | 10.321 | 10.281 | 10.30833 | 46.87 | 44.5 | 44.07 | 45.14667
S | F | SampleRun | Size | Dose (Mrad) | Duration (day) | Comment | DoseRate (rad/h) | Trial1PMTCurr | Trial2PMTCurr | Trial3PMTCurr | PMTCurrAverage (nA)
13 | 13 | 7 | 2x10 | 0.1 |  | N2 | 144 | 47.8 | 47.11 | 46.77
14 | 16 | 4 | 2x10 | 1.7 |  | N2 | 20800 | 20.6 | 20.27 | 21.43
21 | 32 | 10 | 2x10 | 0.1 |  | N2 |  | 49.05 | 48.15 | 49.21
26 | 35 | 30 | 2x10 | 0.1 |  | 3% O2 |  | 19.07 | 18.56 | 18.95
30 | 36 | 31 | 2x10 | 1.7 |  | 3% O2 |  | 20.8 | 22.58 | 22.07
33 | 17 | 3 | 2x10 | 1.7 |  |  | 20824 | 19.93 | 19.27 | 19
34 | 12 | 6 | 2x10 | 0.1 |  |  | 144 | 52.92 | 53.48 | 53.43
35 | 45 |  | 2x10 |  |  |  |  | 11.66 | 12.11 | 11.82
38 | 37 | 32 | 2x10 | 0.1 |  |  |  | 45.52 | 44.3 | 43.93
41 | 14 | 8 | 2x10 | 0.3 |  |  | 582 | 45.55 | 50.78 | 49.86
46 | 39 | 34 | 2x10 | 0.1 |  | Brass |  | 30.25 | 37.14 | 36.22
47 | 47 |  | 2x10 |  |  |  |  | 51.41 | 45.12 | 45.79
48 | 48 |  | 2x10 |  |  |  |  | 24.52 | 24.92 | 25.13
49 | 40 | 35 | 2x10 | 1.7 |  | Brass |  | 1.49 | 2.14 | 0.82 | [6 empty] | 15.08333 | 69.54667
50 | 41 | 36 | 2x10 | 0.1 |  | N2 |  | 38.4 | 42.52 | 39.52 | [6 empty] | 14.99933 | 70.11333
[17 empty] | 12.59367 | 57.67
[17 empty] | 11.80233 | 52.57
[17 empty] | 12.98667 | 65.78333
[17 empty] | 8.996333 | 31.51
[17 empty] | 8.490667 | 29.55
[17 empty] | 15.173 | 78.77333
[17 empty] | 14.46933 | 75.36333
[17 empty] | 15.25633 | 75.86667
[17 empty] | 13.20367 | 45.43333
[17 empty] | 15.13367 | 63.97
[17 empty] | 10.61233 | 41.53667
[17 empty] | 6.761 | 15.84667
[17 empty] | 11.149 | 43.83667
[17 empty] | 13.00267 | 57.15667
[17 empty] | 14.023 | 61.89333
[17 empty] | 16.06267 | 75.48
[17 empty] | 11.73967 | 42.43667
[17 empty] | 4.591667 | 4.49
[17 empty] | 4.463333 | 3.26
9.903667
[17 empty] | 14.69867 | 65.69333
[17 empty] | 13.36233 | 60.15667
[17 empty] | 15.83667 | 72.53
[17 empty] | 7.534667 | 18.02333
[17 empty] | 9.045 | 25.24333
[17 empty] | 14.501 | 62.24667
[17 empty] | 9.226333 | 30.72667
[17 empty] | 14.14733 | 63.40333
[17 empty] | 9.421667 | 34.37333
[17 empty] | 13.96433 | 53.45667
[17 empty] | 10.091 | 36.23333
[17 empty] | 9.044667 | 31.61333
[17 empty] | 7.785333 | 23.13667
[17 empty] | 10.30833 | 45.14667
EJ260 s1
EJ260 s2 | 4 | 2x10 | 1.7 | 3.5 | N2
EJ260 s3 | 3 | 2x10 | 1.7 | 3.5
EJ260 s4 | 2 | 2x10 | 10 | 3.5 | N2
BC428 s1
BC428 s2 | 3 | 2x10 | 1.7 | 3.5
BC428 s3
BC428 s4
BC428 s5 | 2 | 2x10 | 10 | 3.5 | N2
BC428 t1
BC428 t2 | 2 | 7x7 | 10 | 3.5 | N2
BC428 t3
BC428 t4