## Sheet1
TileName | SampleRun | Size | Dose (Mrad) | Duration (day) | Comment | DoseRate (rad/h) | TestBeamPE | TestBeamPEError | Bi207Trial1PE | Bi207Trial2PE | Bi207Trial3PE | Bi207AveragePE | Trial1PMTCurr | Trial2PMTCurr | Trial3PMTCurr | PMTCurrAverage (nA)
18 | 6 | 10x10 | 0.1 | 45 |  | 144 | 48.62 | 0.5 | 15.118 | 15.141 | 14.991 | 15.08333 | 73.76 | 74.9 | 73.78 | 74.14667 | 15.08333
19 | 5 | 10x10 | 0.1 | 3.5 |  | 20800 | 41.54 | 0.43 | 15.066 | 14.895 | 15.037 | 14.99933 | 76.34 | 74.98 | 73.39 | 74.90333 | 14.99933
20 | 8 | 10x10 | 0.3 | 45 |  | 582 |  |  | 12.591 | 12.598 | 12.592 | 12.59367
35 | 7 | 10x10 | 0.1 | 45 | N2 | 144 |  |  | 14.42 | 14.457 | 14.531 | 14.46933
49 | 10 | 7x7 | 0.1 |  | N2 |  |  |  | 15.195 | 15.077 | 15.129 | 15.13367
50 | 11 | 7x7 | 1.7 |  | N2; leave in N2 to study annealing |  |  |  | 10.553 | 10.649 | 10.635 | 10.61233
51 | 3 | 7x7 | 1.7 | 3.5 |  | 19704 | 10.36 | 0.17 | 6.797 | 6.748 | 6.738 | 6.761 | 18.97 | 19.31 | 19.01 | 19.09667 | 6.761
52 | 5 | 7x7 | 0.1 | 3.5 |  | 20800 |  |  | 11.128 | 11.178 | 11.141 | 11.149
53 | 6 | 7x7 | 0.1 | 45 |  | 144 |  |  | 13.149 | 12.887 | 12.972 | 13.00267
54 | 8 | 7x7 | 0.3 | 45 |  | 582 |  |  | 14.063 | 14.012 | 13.994 | 14.023
64 | 12 | 7x7 | 1.7 |  | N2; leave in N2 to study annealing
66 | 1 | 7x7 | 10 | 3.5 |  | 20700 | 3.99 | 0.08 | 4.604 | 4.577 | 4.594 | 4.591667 | 7.49 | 7.59 | 7.27 | 7.45 | 4.591667
67 | 2 | 7x7 | 10 | 3.5 | N2 | 20700 |  |  | 4.455 | 4.462 | 4.473 | 4.463333
68 | 4 | 7x7 | 1.7 | 3.5 | N2 | 20800 | 20.76 | 0.23 | 9.891 | 9.901 | 9.919 | 9.903667
69 | 7 | 7x7 | 0.1 | 45 | N2 | 144 |  |  | 14.831 | 14.653 | 14.612 | 14.69867
70 | 9 | 7x7 | 0.3 | 45 | N2 | 582 |  |  | 13.322 | 13.324 | 13.441 | 13.36233
81 | 30 | 7x7 | 0.1 |  | 3% O2 |  |  |  | 14.09 | 14.16 | 14.192 | 14.14733
82 | 31 | 7x7 | 1.7 |  | 3% O2 |  |  |  | 9.433 | 9.423 | 9.409 | 9.421667
83 | 32 | 7x7 | 0.1 | [5 empty] | 14.082 | 13.874 | 13.937 | 13.96433
84 | 33 | 7x7 | 1.7
85 | 34 | 7x7 | 0.1 |  | Brass |  |  |  | 9.03 | 9.035 | 9.069 | 9.044667
89 | 35 | 7x7 | 1.7 |  | Brass
92 | 36 | 7x7 | 0.1 |  | N2 |  |  |  | 10.323 | 10.321 | 10.281 | 10.30833
EJ260 s1
EJ260 s2 | 4 | 2x10 | 1.7 | 3.5 | N2
EJ260 s3 | 3 | 2x10 | 1.7 | 3.5
EJ260 s4 | 2 | 2x10 | 10 | 3.5 | N2
BC428 s1
BC428 s2 | 3 | 2x10 | 1.7 | 3.5
BC428 s3
BC428 s4
BC428 s5 | 2 | 2x10 | 10 | 3.5 | N2
BC428 t1
BC428 t2 | 2 | 7x7 | 10 | 3.5 | N2
BC428 t3
BC428 t4